## Sheet1
Load-Deflection data from 4-point bending of a reinforced concrete beam
Load (kN) | Deflection1 (mm) | Deflection2 (mm)
0 | 0.064 | 0.064
2.5 | 0.082 | 0.082
5 | 0.119 | 0.119
7.5 | 0.174 | 0.174
10 | 0.222 | 0.2442
12.5 | 0.283 | 0.3113
15 | 0.342 | 0.3762
17.5 | 0.444 | 0.4884
20 | 0.548 | 0.6028
22.5 | 0.675 | 0.7425
25 | 0.788 | 0.8668
27.5 | 0.928 | 1.0208
30 | 1.055 | 1.1605
35 | 1.28 | 1.408
40 | 1.564 | 1.7204
45 | 1.837 | 2.0207
50 | 2.1 | 2.31
55 | 2.38 | 2.618
60 | 2.669 | 2.9359
65 | 2.959 | 3.2549
70 | 3.24 | 3.564
75 | 7.57 | 8.327